## Материалы
name | temperature (°C) | irradiation_dose (dpa) | min_required_strength (MPa) | heat_capacity (J/kg·°C) | thermal_conductivity (W/m·°C) | temp_coef (MPa/°C) | dose_coef (MPa/dpa) | corrosion_rate (mm/year)
Сталь ЭП823-Ш (16Х12МВСФБР-Ш) | 650 | 35 | 600 | 460 | 28.5 | 0.11 | 0.86 | 0.02
Сталь ЧС139 | 600 | 40 | 580 | 450 | 27.0 | 0.12 | 0.72 | 0.02
Сталь ЭП450-ДУО | 680 | 45 | 620 | 465 | 26.0 | 0.11 | 0.69 | 0.015
Сталь ЭП823-ДУО | 700 | 50 | 650 | 460 | 26.5 | 0.11 | 0.65 | 0.015
Сталь Э110 (Zr-1Nb) | 350 | 8 | 320 | 285 | 17.5 | 0.07 | 2.0 | 0.01
Сталь Э125 (Zr-2.5Nb) | 300 | 5 | 300 | 280 | 18.0 | 0.08 | 2.0 | 0.008
Сплав Э635 (Zr-Nb-Sn) | 350 | 7 | 340 | 290 | 16.5 | 0.08 | 2.0 | 0.009
Zircaloy-2 | 320 | 9 | 330 | 285 | 17.0 | 0.08 | 1.83 | 0.012
Zircaloy-4 | 340 | 8 | 335 | 285 | 16.8 | 0.08 | 2.0 | 0.01
Zr-Nb-O | 360 | 10 | 350 | 290 | 17.2 | 0.08 | 1.75 | 0.008
ZIRLO™ (Zr-Nb-Sn) | 355 | 9 | 345 | 290 | 17.0 | 0.08 | 1.92 | 0.007
Optima ZIRLO™ | 360 | 11 | 355 | 295 | 17.3 | 0.08 | 1.61 | 0.006
Сталь 08Х18Н10Т | 300 | 1 | 450 | 500 | 15.5 | 0.18 | 2.0 | 0.03
Сталь 12Х18Н9Т | 350 | 2 | 440 | 500 | 16.0 | 0.15 | 2.0 | 0.03
Сталь 10Х15Н9С3Б (ЭП302) | 400 | 15 | 520 | 480 | 18.0 | 0.16 | 1.73 | 0.025
Сталь 07Х16Н6 (ЭП288) | 300 | 5 | 950 | 460 | 17.0 | 0.47 | 2.0 | 0.02
Сталь 316L (AISI) | 350 | 10 | 480 | 500 | 16.2 | 0.16 | 2.0 | 0.025
Сталь 304 (AISI) | 300 | 2 | 415 | 500 | 14.9 | 0.17 | 2.0 | 0.03
Сталь 347 (AISI) | 350 | 8 | 450 | 500 | 15.0 | 0.15 | 2.0 | 0.025
Сталь 347H (AISI) | 750 | 15 | 390 | 500 | 16.0 | 0.13 | 1.8 | 0.028
Диоксид урана (UO₂) | 1200 | 60 | 150 | 235 | 8.7 | 0.01 | 0.12 | 0.001
MOX-топливо (U,Pu)O₂ | 1100 | 55 | 160 | 250 | 6.5 | 0.01 | 0.15 | 0.001
СНУП-топливо (U,Pu)N | 1300 | 80 | 220 | 210 | 15.0 | 0.01 | 0.14 | 0.002
Карбид урана (UC) | 900 | 45 | 200 | 200 | 19.0 | 0.01 | 0.22 | 0.005
Нитрид урана (UN) | 1100 | 70 | 210 | 200 | 13.0 | 0.02 | 0.15 | 0.003
U₃Si₂ | 500 | 2 | 180 | 190 | 12.0 | 0.01 | 2.0 | 0.01
TRISO-частицы (UO₂ ядро) | 1200 | 100 | 250 | 650 | 20.0 | 0.02 | 0.12 | 0.001
Диоксид плутония (PuO₂) | 1000 | 50 | 170 | 230 | 6.3 | 0.01 | 0.17 | 0.001
Диоксид тория (ThO₂) | 1100 | 40 | 140 | 235 | 8.0 | 0.01 | 0.17 | 0.001
Карбид бора (B₄C) | 800 | 25 | 200 | 1200 | 35.0 | 0.01 | 0.4 | 0.005
Борированная сталь (1.5%B) | 400 | 1 | 350 | 480 | 20.0 | 0.07 | 2.0 | 0.05
Гафний (Hf) | 400 | 5 | 250 | 140 | 23.0 | 0.05 | 2.0 | 0.01
Титанат диспрозия (Dy₂TiO₅) | 600 | 15 | 180 | 450 | 3.5 | 0.01 | 0.6 | 0.005
Карбид гафния (HfC) | 800 | 20 | 300 | 200 | 20.0 | 0.03 | 0.75 | 0.003
Оксид европия (Eu₂O₃) | 500 | 10 | 160 | 450 | 2.5 | 0.01 | 0.8 | 0.005
Оксид гадолиния (Gd₂O₃) | 400 | 5 | 120 | 300 | 2.0 | 0.01 | 1.2 | 0.005
Графит ядерный (ГР-1) | 800 | 1 | 25 | 710 | 80.0 | 0.0 | 1.25 | 0.002
Графит ядерный (ГСП) | 750 | 1.5 | 28 | 720 | 85.0 | 0.0 | 0.93 | 0.002
Бериллий (Be) | 400 | 2 | 250 | 1820 | 190.0 | 0.05 | 2.0 | 0.02
Оксид бериллия (BeO) | 600 | 5 | 200 | 1000 | 220.0 | 0.01 | 2.0 | 0.005
Гидрид циркония (ZrH₂) | 550 | 3 | 180 | 330 | 17.0 | 0.01 | 2.0 | 0.01
Гидрид лития (LiH) | 500 | 4 | 100 | 3360 | 8.0 | 0.01 | 1.25 | 0.05
Тяжелая вода (D₂O) | 260 | 0 | 0 | 4186 | 0.6 | 0.0 | 0.0 | 0.0
Натрий (Na) | 550 | 0 | 0 | 1230 | 72.0 | 0.0 | 0.0 | 0.0
Калий (K) | 500 | 0 | 0 | 757 | 45.0 | 0.0 | 0.0 | 0.0
Литий (Li) | 400 | 0 | 0 | 3570 | 50.0 | 0.0 | 0.0 | 0.0
Свинец (Pb) | 500 | 0 | 0 | 129 | 16.0 | 0.0 | 0.0 | 0.0
Сплав Pb-Bi (44.5%Pb-55.5%Bi) | 450 | 0 | 0 | 145 | 12.0 | 0.0 | 0.0 | 0.0
Сплав Pb-Li (99.37%Pb-0.684%Li) | 450 | 0 | 0 | 140 | 14.0 | 0.0 | 0.0 | 0.0
Сплав Na-K (22%Na-78%K) | 500 | 0 | 0 | 980 | 25.0 | 0.0 | 0.0 | 0.0
Гелий (He) | 800 | 0 | 0 | 5193 | 0.15 | 0.0 | 0.0 | 0.0
CO₂ (диоксид углерода) | 600 | 0 | 0 | 840 | 0.04 | 0.0 | 0.0 | 0.0
Воздух | 300 | 0 | 0 | 1005 | 0.026 | 0.0 | 0.0 | 0.0
Вода (легкая) | 300 | 0 | 0 | 4186 | 0.6 | 0.0 | 0.0 | 0.0
Водяной пар | 350 | 0 | 0 | 2080 | 0.03 | 0.0 | 0.0 | 0.0
Флибе (FLiBe - LiF-BeF₂) | 700 | 20 | 0 | 2380 | 1.0 | 0.0 | 0.0 | 0.0
FLiNaK (LiF-NaF-KF) | 650 | 15 | 0 | 1880 | 0.95 | 0.0 | 0.0 | 0.0
Бетон (обычный) | 200 | 0 | 25 | 880 | 1.5 | 0.01 | 0.0 | 0.05
Бетон (серпентинитовый) | 250 | 0 | 30 | 900 | 1.8 | 0.0 | 0.0 | 0.05
Бетон (баритовый) | 200 | 0 | 28 | 850 | 1.2 | 0.01 | 0.0 | 0.05
Полиэтилен (высокой плотности) | 50 | 0 | 20 | 1900 | 0.4 | 0.02 | 0.0 | 0.001
Полиэтилен (борсодержащий) | 60 | 0 | 22 | 1800 | 0.35 | 0.01 | 0.0 | 0.001
Карбид бора в алюминии (Al-B₄C) | 300 | 5 | 180 | 850 | 80.0 | 0.02 | 1.8 | 0.03
Вольфрам (W) | 700 | 5 | 800 | 130 | 174.0 | 0.17 | 2.0 | 0.003
Молибден (Mo) | 600 | 8 | 500 | 250 | 138.0 | 0.1 | 2.0 | 0.005
Ниобий (Nb) | 500 | 5 | 300 | 265 | 54.0 | 0.05 | 2.0 | 0.008
Тантал (Ta) | 600 | 6 | 400 | 140 | 57.0 | 0.05 | 2.0 | 0.005
Сплав В-4Ц (V-4Cr-4Ti) | 550 | 30 | 460 | 500 | 32.0 | 0.1 | 0.77 | 0.015
Медь (Cu) | 250 | 2 | 100 | 385 | 400.0 | 0.02 | 2.0 | 0.05
Сплав CuCrZr-IG | 250 | 2.5 | 320 | 385 | 325.0 | 0.1 | 2.0 | 0.038
Сплав CuCrZr-IT | 250 | 2.5 | 315 | 385 | 322.0 | 0.1 | 2.0 | 0.039
Титан (Ti) Grade 2 | 200 | 0.5 | 340 | 520 | 17.0 | 0.14 | 2.0 | 0.01
Титан (Ti-6Al-4V) Grade 5 | 200 | 0.5 | 880 | 560 | 6.7 | 0.66 | 2.0 | 0.008
Нихром (Х20Н80) | 600 | 2 | 500 | 450 | 13.0 | 0.1 | 2.0 | 0.02
Карбид кремния (SiC) CVD | 1000 | 50 | 350 | 680 | 180.0 | 0.03 | 0.35 | 0.001
Композит SiCf/SiC | 1000 | 40 | 300 | 700 | 20.0 | 0.02 | 0.38 | 0.002
Оксид алюминия (Al₂O₃) | 700 | 10 | 250 | 880 | 30.0 | 0.03 | 1.25 | 0.002
Оксид магния (MgO) | 600 | 5 | 100 | 920 | 40.0 | 0.01 | 1.0 | 0.003
Оксид иттрия (Y₂O₃) | 800 | 8 | 150 | 455 | 5.0 | 0.01 | 0.94 | 0.002
Нитрид алюминия (AlN) | 800 | 15 | 200 | 740 | 140.0 | 0.01 | 0.67 | 0.003
Нитрид кремния (Si₃N₄) | 700 | 10 | 300 | 700 | 20.0 | 0.03 | 1.5 | 0.003
Инконель 600 | 550 | 5 | 550 | 444 | 14.9 | 0.12 | 2.0 | 0.02
Инконель 617 | 800 | 8 | 450 | 419 | 13.4 | 0.07 | 2.0 | 0.018
Инконель 625 | 700 | 8 | 760 | 410 | 9.8 | 0.16 | 2.0 | 0.015
Инконель 690 | 350 | 0.5 | 320 | 450 | 14.5 | 0.07 | 2.0 | 0.015
Инконель 718 | 650 | 12 | 1000 | 435 | 11.4 | 0.23 | 2.0 | 0.02
Хастеллой B | 500 | 5 | 350 | 460 | 10.0 | 0.06 | 2.0 | 0.015
Хастеллой C-22 | 600 | 6 | 400 | 420 | 9.0 | 0.05 | 2.0 | 0.012
Хастеллой N | 650 | 15 | 450 | 460 | 11.7 | 0.08 | 1.5 | 0.015
Хастеллой X | 850 | 6 | 410 | 460 | 9.2 | 0.06 | 2.0 | 0.018
Сталь A533B (Class 1) | 290 | 0.8 | 490 | 460 | 41.0 | 0.2 | 2.0 | 0.03
Сталь 15Х2МФА (ВВЭР-440) | 300 | 0.5 | 520 | 460 | 38.0 | 0.21 | 2.0 | 0.03
Сталь 15Х2НМФА (ВВЭР-1000) | 300 | 0.5 | 540 | 460 | 39.0 | 0.22 | 2.0 | 0.028
Сталь SA-508 Gr.3 | 290 | 0.8 | 500 | 460 | 40.0 | 0.21 | 2.0 | 0.03
Ферритная сталь 2.25Cr1Mo | 450 | 1.5 | 410 | 460 | 38.0 | 0.11 | 2.0 | 0.035
Сталь T92 | 600 | 15 | 540 | 450 | 26.0 | 0.11 | 1.8 | 0.025
Сталь T122 | 620 | 18 | 560 | 455 | 25.5 | 0.11 | 1.56 | 0.022
Сталь 10ГН2МФА (SA-533 Gr.B) | 300 | 1 | 500 | 480 | 40.0 | 0.19 | 2.0 | 0.032
Сталь 15Х2МФА-A (ВВЭР-1000 мод.) | 290 | 0.6 | 560 | 470 | 42.0 | 0.22 | 1.9 | 0.03
Сталь ЭП-184 (Х20Н80ВИ) | 800 | 10 | 580 | 460 | 14.0 | 0.12 | 1.8 | 0.022
Сталь 10Х2 | 550 | 8 | 550 | 540 | 25.0 | 0.12 | 1.8 | 0.028
AISI 304H | 550 | 8 | 430 | 510 | 15.2 | 0.16 | 1.9 | 0.03
A-286 | 650 | 7 | 680 | 470 | 16.5 | 0.13 | 1.9 | 0.022
Титан ОТ4-1 | 350 | 5 | 600 | 550 | 9.0 | 0.2 | 1.8 | 0.012
Сплав CuCr1Zr | 300 | 3 | 280 | 390 | 320.0 | 0.08 | 1.8 | 0.04
БрХ08 | 300 | 3 | 250 | 390 | 315.0 | 0.09 | 1.9 | 0.045
Сталь PM2000 ODS | 1050 | 15 | 550 | 500 | 22.0 | 0.09 | 0.85 | 0.01
MA956 ODS | 1000 | 12 | 620 | 460 | 18.0 | 0.09 | 0.77 | 0.012
MA957 ODS | 750 | 20 | 750 | 480 | 19.0 | 0.1 | 0.65 | 0.011
Сплав CoCrFeMnNi (Cantor) | 600 | 30 | 650 | 430 | 12.0 | 0.12 | 0.6 | 0.02
Сплав NbMoTaW | 1200 | 20 | 900 | 250 | 18.0 | 0.05 | 0.25 | 0.001
Сплав VNbMoTaW | 1100 | 25 | 880 | 260 | 17.0 | 0.06 | 0.27 | 0.0015
Сплав TiZrHfNb | 900 | 25 | 850 | 390 | 14.0 | 0.08 | 0.5 | 0.008
Сплав Al0.3CoCrFeNi | 750 | 40 | 500 | 460 | 11.0 | 0.09 | 0.55 | 0.018
Сплав CrFeNiV | 850 | 35 | 720 | 450 | 15.0 | 0.1 | 0.48 | 0.015
Сталь AISI 316 | 550 | 12 | 480 | 500 | 16.5 | 0.15 | 2.0 | 0.025
Сталь AISI 321 | 550 | 11 | 490 | 510 | 16.5 | 0.14 | 2.0 | 0.024
Сталь AISI 347H | 750 | 15 | 400 | 520 | 17.0 | 0.12 | 1.8 | 0.028
Сплав ХН62МКВЮ (ЭП-718) | 750 | 15 | 1100 | 450 | 12.0 | 0.2 | 1.9 | 0.02
Сплав ЭП648 (ВКС-210) | 900 | 20 | 600 | 470 | 14.5 | 0.1 | 1.2 | 0.018
Сплав Alloy 800H | 850 | 8 | 270 | 470 | 11.5 | 0.07 | 2.0 | 0.025
Сплав Haynes 230 | 900 | 7 | 450 | 440 | 9.0 | 0.07 | 1.5 | 0.02
Сплав Hastelloy XR | 950 | 12 | 420 | 460 | 10.0 | 0.06 | 1.6 | 0.022
Сплав Inconel 740 | 950 | 14 | 560 | 440 | 14.5 | 0.08 | 1.4 | 0.019
Сталь Eurofer 97 | 550 | 25 | 580 | 470 | 28.0 | 0.1 | 0.7 | 0.015
Сталь ЭК-181 | 680 | 45 | 650 | 460 | 27.0 | 0.12 | 0.75 | 0.016
Сталь CLAM | 550 | 25 | 580 | 460 | 27.0 | 0.11 | 0.72 | 0.014
Сталь RAFM (F82H) | 550 | 30 | 540 | 460 | 29.0 | 0.09 | 0.68 | 0.013
Сплав Incoloy 925 | 600 | 5 | 700 | 450 | 12.0 | 0.15 | 2.0 | 0.025
Сплав Udimet 720 | 800 | 8 | 1100 | 450 | 11.0 | 0.19 | 1.8 | 0.02
Топливная композиция (U Zr)N | 1100 | 80 | 250 | 230 | 18.0 | 0.02 | 0.1 | 0.002
Топливо (U Mo) (металлическое) | 500 | 15 | 700 | 170 | 45.0 | 0.15 | 0.5 | 0.03
Топливо (U-10Zr) | 550 | 20 | 650 | 180 | 30.0 | 0.12 | 0.45 | 0.025
Нитрид урана-циркония (U Zr)N | 1100 | 80 | 270 | 240 | 20.0 | 0.02 | 0.12 | 0.002
Карбид урана-плутония ((U Pu)C) | 900 | 50 | 210 | 210 | 18.0 | 0.01 | 0.2 | 0.004
Топливо U-7Mo | 450 | 12 | 720 | 190 | 45.0 | 0.16 | 0.5 | 0.03
Топливо U-10Mo | 450 | 15 | 680 | 185 | 42.0 | 0.15 | 0.4 | 0.028
Композит SiCf/SiC (Hi-Nicalon) | 1100 | 80 | 380 | 720 | 22.0 | 0.02 | 0.3 | 0.002
Поглотитель Gd2O3 в UO2 | 600 | 5 | 130 | 280 | 5.0 | 0.01 | 1.5 | 0.005
Поглотитель Er2O3 | 500 | 4 | 120 | 290 | 4.0 | 0.01 | 1.6 | 0.005
Поглотитель Cd (Кадмий) | 350 | 2 | 100 | 230 | 95.0 | 0.02 | 2.0 | 0.06
Графит CU-1 | 800 | 1 | 35 | 720 | 85.0 | 0.0 | 1.2 | 0.0015
Графит SMF-800 | 750 | 1.2 | 30 | 730 | 90.0 | 0.0 | 1.1 | 0.001
Графит IG-110 | 750 | 1.0 | 30 | 710 | 90.0 | 0.0 | 1.0 | 0.001
Графит GB-10 | 750 | 1.2 | 28 | 715 | 85.0 | 0.0 | 1.05 | 0.0012
Сплав ВТ-14 (Ti-Al-V) | 450 | 4 | 850 | 530 | 8.0 | 0.32 | 1.8 | 0.012
Сплав ВТ-16 (Ti-Al-V) | 500 | 5 | 900 | 520 | 7.5 | 0.35 | 1.7 | 0.012
Сплав ВТ-22 (Ti-Al-V-Fe) | 500 | 6 | 1050 | 510 | 7.0 | 0.4 | 1.6 | 0.013
Сплав CuCrZr (ITER Grade) | 300 | 3 | 290 | 390 | 320.0 | 0.09 | 1.9 | 0.04
Сплав бериллиевая бронза (БрБ2) | 300 | 2 | 450 | 380 | 105.0 | 0.1 | 2.0 | 0.015
Сплав Be-Cu (Cu-2Be) | 300 | 2 | 500 | 380 | 110.0 | 0.1 | 2.0 | 0.014
Стеклокерамика (SiO2-Al2O3-BaO) | 600 | 5 | 100 | 750 | 1.8 | 0.02 | 0.0 | 0.005
Цемент (силикатный) | 150 | 0 | 15 | 880 | 1.2 | 0.01 | 0.0 | 0.1
Сверхвысокопрочный бетон (UHPC) | 150 | 0 | 120 | 900 | 2.0 | 0.01 | 0.0 | 0.02
Полиэтилен (сверхвысокомолекулярный) | 60 | 0 | 25 | 1900 | 0.42 | 0.02 | 0.0 | 0.001
СПЭ (сшитый полиэтилен) | 60 | 0 | 18 | 1880 | 0.4 | 0.02 | 0.0 | 0.001
Арамидное волокно (Кевлар) | 150 | 2 | 2800 | 1400 | 0.04 | 0.25 | 0.0 | 0.002
Боропласт (БП-1) | 60 | 0 | 35 | 1700 | 0.4 | 0.01 | 0.0 | 0.0008
Композит Al-B4C (6061) | 350 | 8 | 350 | 900 | 180.0 | 0.05 | 1.5 | 0.02
Композит Al/SiC (Алком-1) | 400 | 10 | 400 | 850 | 120.0 | 0.06 | 1.2 | 0.018
Композит Mg/SiC | 400 | 9 | 380 | 800 | 140.0 | 0.07 | 1.3 | 0.022
Сплав Nisil (Ni-Si) | 450 | 4 | 500 | 480 | 22.0 | 0.12 | 1.8 | 0.01
Хромель (Ni-Cr) | 500 | 5 | 550 | 480 | 18.0 | 0.13 | 1.9 | 0.012
Алюмель (Ni-Al-Mn-Si) | 500 | 5 | 530 | 490 | 32.0 | 0.1 | 1.8 | 0.01
Копель (Ni-Cu-Fe) | 500 | 5 | 520 | 470 | 26.0 | 0.12 | 1.9 | 0.011
Термоэлектрический материал Bi2Te3 | 250 | 1 | 50 | 180 | 1.5 | 0.0 | 0.0 | 0.1
Термоэлектрический материал PbTe | 400 | 1 | 60 | 170 | 2.0 | 0.0 | 0.0 | 0.08
Термоэлектрический материал SiGe | 800 | 5 | 180 | 650 | 4.5 | 0.02 | 0.0 | 0.005
Сплав Cu-Mn (манганин) | 200 | 1 | 400 | 400 | 22.0 | 0.02 | 2.0 | 0.03
Сплав Cu-Ni (мельхиор) | 350 | 3 | 450 | 400 | 28.0 | 0.05 | 1.8 | 0.028
Сплав Ni-Cr-Fe (хромель T1) | 550 | 6 | 600 | 460 | 17.0 | 0.12 | 1.9 | 0.02
Стеклоуглерод (V25) | 200 | 2 | 120 | 710 | 5.5 | 0.01 | 0.0 | 0.005
Пироуглерод (PyC) | 800 | 5 | 85 | 650 | 6.0 | 0.0 | 0.0 | 0.002
Войлок углеродный (РУВ-1) | 100 | 0 | 5 | 710 | 0.15 | 0.0 | 0.0 | 0.001
Фильтровальный материал (ФМ-1) | 150 | 1 | 150 | 800 | 100.0 | 0.05 | 0.0 | 0.015
Сплав G-30 (Ni-Cr-Mo) | 650 | 12 | 520 | 430 | 10.0 | 0.07 | 1.9 | 0.016
Сплав G-35 (Ni-Cr-Mo) | 700 | 14 | 560 | 425 | 9.5 | 0.08 | 1.8 | 0.017
Сплав HY-80 (высокопрочная сталь) | 300 | 1 | 620 | 480 | 39.0 | 0.2 | 2.0 | 0.03
Сплав HY-100 | 300 | 1 | 700 | 480 | 39.0 | 0.25 | 2.0 | 0.028
Сплав Мартенситной стали (HCM12A) | 650 | 16 | 510 | 470 | 26.0 | 0.1 | 1.6 | 0.024
Сплав С-276 (Hastelloy) | 650 | 12 | 480 | 430 | 11.0 | 0.07 | 1.8 | 0.018
Сплав HF-30 (Ni-Cr-Fe) | 650 | 12 | 500 | 440 | 13.0 | 0.08 | 1.7 | 0.019
Сплав Inconel 702 | 600 | 8 | 750 | 450 | 14.0 | 0.13 | 2.0 | 0.018
Сплав Inconel 706 | 700 | 12 | 950 | 440 | 13.0 | 0.16 | 1.8 | 0.017
Сплав Inconel 751 | 750 | 14 | 1000 | 435 | 10.5 | 0.18 | 1.7 | 0.019
Сплав Inconel 783 | 650 | 10 | 850 | 445 | 12.5 | 0.14 | 1.9 | 0.018
Сплав Nimonic 80A | 750 | 10 | 970 | 460 | 13.0 | 0.18 | 1.8 | 0.02
Сплав Nimonic 90 | 850 | 12 | 1000 | 455 | 12.5 | 0.2 | 1.7 | 0.021
Сплав Nimonic 105 | 900 | 14 | 1050 | 450 | 12.0 | 0.21 | 1.6 | 0.022
Сплав Udimet 500 | 800 | 10 | 950 | 460 | 12.0 | 0.18 | 1.9 | 0.02
Сплав Waspaloy | 750 | 9 | 1050 | 460 | 12.5 | 0.19 | 1.9 | 0.019
Сплав René 41 | 950 | 12 | 1000 | 450 | 11.0 | 0.2 | 1.6 | 0.021
Сплав René 95 | 1000 | 15 | 1100 | 445 | 10.5 | 0.22 | 1.5 | 0.022
Сплав René 88DT | 950 | 14 | 1080 | 450 | 11.5 | 0.21 | 1.5 | 0.02
Сплав Mar-M247 | 1000 | 18 | 1150 | 440 | 9.5 | 0.23 | 1.4 | 0.023
Сплав B-1900 | 1000 | 16 | 1100 | 440 | 10.0 | 0.22 | 1.4 | 0.021
Сплав CM-247 | 1000 | 18 | 1120 | 445 | 9.8 | 0.22 | 1.35 | 0.022
Сплав TMS-238 | 1100 | 20 | 1200 | 435 | 9.0 | 0.24 | 1.3 | 0.024
Сплав MX4 | 1100 | 22 | 1180 | 430 | 8.5 | 0.23 | 1.25 | 0.025
Сплав EBM-1 | 950 | 16 | 1050 | 450 | 11.5 | 0.2 | 1.5 | 0.02